## PLT 1
|  | ZedGeo Systems Private Limited, Mumbai | [6 empty] | Page:- 1
|  | RECORD OF PILE LOAD TEST NO:- TP-02 |  |  |  | L.C OF DIAL GAUGE:- 0.01mm |  | Ram Area :- 71.2cm2
|  | PROJECT:- |  |  |  | Type of Test:- | ILPLT | Date of Casting :-
Pile Depth :- mtr
|  | LOCATION :- TOWER - 08. |  |  |  | Design load on pile:- 15 T
|  | CONSULTANT :- GEOCON. |  |  |  | Test Load :- 37.5T
|  | CLIENTS:- MHADA. |  |  |  | Mixed Design :-
|  | CONTRACTOR:- TATA PROJECT. |  |  |  | Pile Diameter: - 1000 mm
PILE LOAD TEST
DATE | TIME | PRESSURE | LOAD IN MT | Dial Gauge
|  | GAUGE | [5 empty] | DEFLECTION | DEFLECTION
|  | READING |  | Reading | Reading | Reading | Reading | OF TEST PILE | OF REACTION PILE
| (mins) | kg/cm2 |  | 1 | 2 | 3 | 4 | IN MM | IN MM
|  |  |  | TEST PILE |  | REACTION PILE
2024-06-12 | 14.59 | 0 | 0 | 0 |  | 0 |  | 0 | 0
| 15 | 20 | 3.09 | 0.19 |  | 19.82 |  | 0.19 | 19.82
| 15.15 |  |  | 0.19 |  | 19.7 |  | 0.19 | 19.7
| 15.3 |  |  | 0.3 |  | 19.7 |  | 0.3 | 19.7
| 15.31 | 40 | 6.18 | 0.45 |  | 19.44 |  | 0.45 | 19.44
| 15.45 |  |  | 0.46 |  | 19.41 |  | 0.46 | 19.41
| 16 |  |  | 0.46 |  | 19.41 |  | 0.46 | 19.41
| 16.01 | 60 | 9.27 | 0.65 |  | 18 |  | 0.65 | 18
| 16.15 |  |  | 0.68 |  | 18 |  | 0.68 | 18
| 16.3 |  |  | 0.68 |  | 18 |  | 0.68 | 18
| 16.31 | 80 | 12.37 | 0.94 |  | 17.6 |  | 0.94 | 17.6
| 16.45 |  |  | 0.97 |  | 17.63 |  | 0.97 | 17.63
| 17 |  |  | 1.01 |  | 17.7 |  | 1.01 | 17.7
| 17.01 | 100 | 15.46 | 1.38 |  | 17.09 |  | 1.38 | 17.09
| 17.15 |  |  | 1.38 |  | 17.07 |  | 1.38 | 17.07
| 17.3 |  |  | 1.38 |  | 17.07 |  | 1.38 | 17.07
| 17.31 | 120 | 18.55 | 1.85 |  | 16.29 |  | 1.85 | 16.29
| 17.45 |  |  | 1.85 |  | 16.11 |  | 1.85 | 16.11
| 18 |  |  | 1.85 |  | 16.06 |  | 1.85 | 16.06
| 18.01 | 140 | 21.64 | 2.05 |  | 15.35 |  | 2.05 | 15.35
| 18.15 |  |  | 2.06 |  | 15.29 |  | 2.06 | 15.29
| 18.3 |  |  | 2.06 |  | 15.29 |  | 2.06 | 15.29
|  | ZedGeo Systems Private Limited, Mumbai | [6 empty] | Page:- 2
|  | RECORD OF PILE LOAD TEST NO:- TP-02 |  |  |  | L.C OF DIAL GAUGE:- 0.01mm |  | Ram Area :- 71.2cm2
|  | PROJECT:- |  |  |  | Type of Test:- | ILPLT | Date of Casting :-
Pile Depth :- mtr
|  | LOCATION :- TOWER - 08. |  |  |  | Design load on pile:- 15 T
|  | CONSULTANT :- GEOCON. |  |  |  | Test Load :- 37.5T
|  | CLIENTS:- MHADA. |  |  |  | Mixed Design :-
|  | CONTRACTOR:- TATA PROJECT. |  |  |  | Pile Diameter: - 1000 mm
PILE LOAD TEST
DATE | TIME | PRESSURE | LOAD IN MT | Dial Gauge
|  | GAUGE |  | UNLOADING |  |  |  | DEFLECTION | DEFLECTION
|  | READING |  | Reading | Reading | Reading | Reading | OF TEST PILE | OF REACTION PILE
| (mins) | kg/cm2 |  | 1 | 2 | 3 | 4 | IN MM | IN MM
|  |  |  | TEST PILE |  | REACTION PILE
2024-06-12 | 18.31 | 160 | 24.74 | 2.58 |  | 14.3 |  | 2.58 | 14.3
| 18.45 |  |  | 2.58 |  | 14.08 |  | 2.58 | 14.08
| 19 |  |  | 2.58 |  | 14.02 |  | 2.58 | 14.02
| 19.01 | 180 | 27.83 | 3.06 |  | 12.53 |  | 3.06 | 12.53
| 19.15 |  |  | 3.05 |  | 12.45 |  | 3.05 | 12.45
| 19.3 |  |  | 3.05 |  | 12.42 |  | 3.05 | 12.42
| 19.31 | 200 | 30.92 | 3.68 |  | 10.33 |  | 3.68 | 10.33
| 19.45 |  |  | 3.69 |  | 10.33 |  | 3.69 | 10.33
| 20 |  |  | 3.69 |  | 10.33 |  | 3.69 | 10.33
| 20.01 | 220 | 34.02 | 5.34 |  | 8.8 |  | 5.34 | 8.8
| 20.15 |  |  | 5.35 |  | 8.78 |  | 5.35 | 8.78
| 20.3 |  |  | 5.35 |  | 8.78 |  | 5.35 | 8.78
| 20.31 | 240 | 37.11 | 6.14 |  | 7.9 |  | 6.14 | 7.9
| 20.45 |  |  | 6.16 |  | 7.86 |  | 6.16 | 7.86
| 21 |  |  | 6.16 |  | 7.86 |  | 6.16 | 7.86
| 21.01 | 260 | 40.2 | 8.59 |  | 4.18 |  | 8.59 | 4.18
| 21.15 |  |  | 8.59 |  | 4.17 |  | 8.59 | 4.17
| 21.3 |  |  | 8.59 |  | 4.17 |  | 8.59 | 4.17
|  | ZedGeo Systems Private Limited, Mumbai | [6 empty] | Page:- 3
|  | RECORD OF PILE LOAD TEST NO:- TP-02 |  |  |  | L.C OF DIAL GAUGE:- 0.01mm |  | Ram Area :- 71.2cm2
|  | PROJECT:- |  |  |  | Type of Test:- | ILPLT | Date of Casting :-
Pile Depth :- mtr
|  | LOCATION :- TOWER - 08. |  |  |  | Design load on pile:- 15 T
|  | CONSULTANT :- GEOCON. |  |  |  | Test Load :- 37.5T
|  | CLIENTS:- MHADA. |  |  |  | Mixed Design :-
|  | CONTRACTOR:- TATA PROJECT. |  |  |  | Pile Diameter: - 1000 mm
PILE LOAD TEST
DATE | TIME | PRESSURE | LOAD IN MT | Dial Gauge
|  | GAUGE | [5 empty] | DEFLECTION | DEFLECTION
|  | READING |  | Reading | Reading | Reading | Reading | OF TEST PILE | OF REACTION PILE
| (mins) | kg/cm2 |  | 1 | 2 | 3 | 4 | IN MM | IN MM
UNLOADING
|  |  |  | TEST PILE |  | REACTION PILE
2024-06-12 | 21.31 | 220 | 34.02 | 8.53 |  | 4.72 |  | 8.53 | 4.72
| 21.35 |  |  | 8.53 |  | 4.72 |  | 8.53 | 4.72
| 21.4 |  |  | 8.53 |  | 4.72 |  | 8.53 | 4.72
| 21.41 | 180 | 27.83 | 8.51 |  | 4.72 |  | 8.51 | 4.72
| 21.45 |  |  | 8.51 |  | 4.72 |  | 8.51 | 4.72
| 21.5 |  |  | 8.51 |  | 4.72 |  | 8.51 | 4.72
| 21.51 | 140 | 21.64 | 7.74 |  | 5.64 |  | 7.74 | 5.64
| 21.55 |  |  | 7.75 |  | 5.64 |  | 7.75 | 5.64
| 22 |  |  | 7.75 |  | 5.64 |  | 7.75 | 5.64
| 10.01 | 100 | 15.46 | 6.52 |  | 5.6 |  | 6.52 | 5.6
| 10.05 |  |  | 6.51 |  | 5.61 |  | 6.51 | 5.61
| 10.1 |  |  | 6.51 |  | 5.61 |  | 6.51 | 5.61
| 10.11 | 60 | 9.27 | 5.14 |  | 8.28 |  | 5.14 | 8.28
| 10.15 |  |  | 5.13 |  | 8.32 |  | 5.13 | 8.32
| 10.2 |  |  | 5.13 |  | 8.32 |  | 5.13 | 8.32
| 10.21 | 20 | 3.09 | 3.56 |  | 11.21 |  | 3.56 | 11.21
| 10.25 |  |  | 3.55 |  | 11.28 |  | 3.55 | 11.28
| 10.3 |  |  | 3.55 |  | 11.28 |  | 3.55 | 11.28
| 10.31 | 0 | 0 | 2.91 |  | 13.88 |  | 2.91 | 13.88
| 10.35 |  |  | 2.91 |  | 14.11 |  | 2.91 | 14.11
| 10.4 |  |  | 2.91 |  | 14.11 |  | 2.91 | 14.11
|  | ZedGeo Systems Private Limited, Mumbai | [6 empty] | Page:- 4
|  | RECORD OF PILE LOAD TEST NO:- TP02 |  |  |  | L.C OF DIAL GAUGE:- 0.01mm |  | Ram Area :- 143.79 cm2
|  | PROJECT:- CMRP, C-03, CP-08,EV01, RT-01 |  |  |  | Type of Test:- Lateral Load test |  | Date of Casting :- 16/11/22
|  | LOCATION :- PTC STATION. |  |  |  | Design load on pile:- 14 T |  | Pile Depth :- 19.1m from GL
Test Load :- 15 T
|  | CONSULANT :- N.A.K.B. |  |  |  | Test Load :- 35T
|  | CONTRACTOR:- L & T CONSTRUCTION |  |  |  | Mixed Design :- M40
|  | CLIENT:- C.M.R.L |  |  |  | Pile Diameter: - 1200 mm
PILE LOAD TEST
DATE | TIME | PRESSURE | LOAD IN MT | Dial Gauge
|  | GAUGE | [5 empty] | DEFLECTION | DEFLECTION
|  | READING |  | Reading | Reading | Reading | Reading | OF TEST PILE | OF REACTION PILE
| (mins) | kg/cm2 |  | 1 | 2 | 3 | 4 | IN MM | IN MM
|  |  |  | TEST PILE |  | REACTION PILE
UNLOADING
|  | ZedGeo Systems Private Limited, Mumbai | [6 empty] | Page:- 5
|  | RECORD OF PILE LOAD TEST NO:- TP02 |  |  |  | L.C OF DIAL GAUGE:- 0.01mm |  | Ram Area :- 143.79 cm2
|  | PROJECT:- CMRP, C-03, CP-08,EV01, RT-01 |  |  |  | Type of Test:- Lateral Load test |  | Date of Casting :- 16/11/22
|  | LOCATION :- PTC STATION. |  |  |  | Design load on pile:- 14 T |  | Pile Depth :- 19.1m from GL
Test Load :- 15 T
|  | CONSULANT :- N.A.K.B. |  |  |  | Test Load :- 35T
|  | CONTRACTOR:- L & T CONSTRUCTION |  |  |  | Mixed Design :- M40
|  | CLIENT:- C.M.R.L |  |  |  | Pile Diameter: - 1200 mm
DATE | TIME | PRESSURE | LOAD IN MT | Dial Gauge
|  | GAUGE | [5 empty] | DEFLECTION | DEFLECTION
|  | READING |  | Reading | Reading | Reading | Reading | OF TEST PILE | OF REACTION PILE
| (mins) | kg/cm2 |  | 1 | 2 | 3 | 4 | IN MM | IN MM
|  |  |  | TEST PILE |  | REACTION PILE
|  | Zed Geotechnics and Const., Mumbai | [6 empty] | Page:- 6
|  | RECORD OF PILE LOAD TEST NO:-TP -01-900mm |  |  |  | L.C OF DIAL GAUGE:- 0.01mm |  | Ram Area :- 3367.8 cm2
|  | PROJECT:- Proposed construction of"L-Shape Building, |  |  |  | Type of Test:- Initial Vertical Load test |  | Date of Casting :- 14-09-2022
|  | Linear Accelerator and PET CT Building , RMO Quarters |  |  |  | Design load on pile:- 320 MT |  | Pile Depth :- 11.5m from GL
|  | Building at B.Y.L. Nair Hospital in "E" Ward |  |  |  | Test Load :- 800T
|  | LOCATION :-TP 106 KURLA ROB |  |  |  | Mixed Design :- M45
|  | CONTRACTOR:- Relcon - Innowave IT (JV) |  |  |  | Pile Diameter: - 900 mm
CLIENTS NAME:- M.C.G.M.
UNLOADING
DATE | TIME | PRESSURE | LOAD IN MT | Dial Gauge
|  | GAUGE | [5 empty] | DEFLECTION | DEFLECTION
|  | READING |  | Reading | Reading | Reading | Reading | OF TEST PILE | OF REACTION PILE
| (mins) | kg/cm2 |  | 1 | 2 | 3 | 4 | IN MM | IN MM
|  |  |  | TEST PILE |  | REACTION PILE

## GRAPH
ZedGeo Systems Private Limited, Mumbai.
RECORD OF PILE LOAD TEST NO:- TP-02
PROJECT:-
LOCATION :- TOWER - 08.
LOCATION :- TOWER - 08.
CONSULTANT :- GEOCON.
CLIENTS:- MHADA.
CONTRACTOR:- TATA PROJECT.
LOADING |  |  |  | UNLOADING
LOAD | AVERAGE |  |  | LOAD | AVERAGE
| DEFLECTION |  |  |  | DEFLECTION
(T) | (mm) |  |  | (T) | (mm)
0 | 0 |  |  | 40.2 | 8.59
3.09 | 0.3 |  |  | 34.02 | 8.53
6.18 | 0.46 |  |  | 27.83 | 8.51
9.27 | 0.68 |  |  | 21.64 | 7.75
12.37 | 1.01 |  |  | 15.46 | 6.51
15.46 | 1.38 |  |  | 9.27 | 5.13
18.55 | 1.85 |  |  | 3.09 | 3.55
21.64 | 2.06 |  |  | 0 | 2.91
24.75 | 2.58
27.83 | 3.05
30.92 | 3.69
34.02 | 5.35
37.11 | 6.16
40.2 | 8.59
[6 empty] | ZedGeo Systems Private Limited, Mumbai. | TATA/MHADA/GEOCON/ZED
|  | Maximum Deflection : | 2.38mm
|  | Total Rebound : | 0.48mm
|  | Final Deflection : | 1.90mm
ZedGeo Systems Private Limited, Mumbai.
TATA/MHADA/GEOCON/ZED