## PLT 1
|  | ZedGeo Systems Private Limited., Mumbai. | [6 empty] | Page:-1
|  | RECORD OF PILE LOAD TEST NO:- TP-02. |  |  |  | L.C OF DIAL GAUGE:- 0.01mm |  | Ram Area :- 5102 cm2
|  | PROJECT:- JVPD FLYOVER. |  |  |  | Type of Test:- IVPLT |  | Date of Casting :-05-02-2025
[6 empty] | Design load on pile:- 580T |  | Pile Depth :- 25m from GL
|  | LOCATION :- Between PA1 TO P1. |  |  |  | Test Load :- 1450 T
|  | CONSULTANT :-COMPOSIT COMBINE. |  |  |  | Mixed Design :- M35
|  | CLIENTS:-BMC. |  |  |  | Pile Diameter: - 1200 mm
CONTRACTOR:- RPS (RELCON,JV).
DATE | TIME | PRESSURE | LOAD IN MT | Dial Gauge |  |  |  | AVERAGE | REMARK
|  | GAUGE | [5 empty] | SETTLEMENT
|  | READING |  | Reading | Reading | Reading | Reading | IN MM
| (Hrs) | kg/cm2 |  | 1 | 2 | 3 | 4
LOADING
2025-05-19 | 17.29 | 0 | 0 | 0 | 0 | 0 | 0 | 0
| 17.3 | 30 | 153.06 | 0 | 0 | 0.01 | 0.01 | 0.022
| 17.45 |  |  | 0.02 | 0.01 | 0.03 | 0.04 | 0.02
| 18 |  |  | 0.04 | 0.03 | 0.06 | 0.07 | 0.05
| 18.15 |  |  | 0.05 | 0.05 | 0.09 | 0.1 | 0.0725
| 18.3 |  |  | 0.09 | 0.09 | 0.11 | 0.12 | 0.1025
| 18.32 | 60 | 306.12 | 0.43 | 0.45 | 0.41 | 0.39 | 0.42
| 18.4 |  |  | 0.45 | 0.49 | 0.45 | 0.42 | 0.4525
| 19 |  |  | 0.48 | 0.52 | 0.48 | 0.44 | 0.48
| 19.15 |  |  | 0.5 | 0.55 | 0.51 | 0.47 | 0.5075
| 19.3 |  |  | 0.54 | 0.59 | 0.53 | 0.5 | 0.54
| 19.31 | 90 | 459.18 | 1.02 | 1.08 | 0.93 | 1 | 1.0075
| 19.45 |  |  | 1.05 | 1.13 | 0.97 | 1.05 | 1.05
| 20 |  |  | 1.11 | 1.18 | 1.03 | 1.09 | 1.1025
| 20.15 |  |  | 1.16 | 1.2 | 1.066 | 1.12 | 1.1365
| 20.3 |  |  | 1.2 | 1.23 | 1.08 | 1.14 | 1.1625
| 20.31 | 120 | 12.24 | 1.72 | 1.75 | 1.7 | 1.69 | 1.715
| 20.45 |  |  | 1.75 | 1.79 | 1.71 | 1.73 | 1.745
| 21 |  |  | 1.8 | 1.82 | 1.76 | 1.77 | 1.7875
| 21.15 |  |  | 1.84 | 1.8 | 1.78 | 1.81 | 1.8075
| 21.3 |  |  | 1.89 | 1.9 | 1.83 | 1.86 | 1.87
|  | ZedGeo Systems Private Limited., Mumbai. | [6 empty] | Page:-2
|  | RECORD OF PILE LOAD TEST NO:- TP-02. |  |  |  | L.C OF DIAL GAUGE:- 0.01mm |  | Ram Area :- 5102 cm2
|  | PROJECT:- JVPD FLYOVER. |  |  |  | Type of Test:- IVPLT |  | Date of Casting :-05-02-2025
[6 empty] | Design load on pile:- 580T |  | Pile Depth :- 25m from GL
|  | LOCATION :- Between PA1 TO P1. |  |  |  | Test Load :- 1450 T
|  | CONSULTANT :-COMPOSIT COMBINE. |  |  |  | Mixed Design :- M35
|  | CLIENTS:-BMC. |  |  |  | Pile Diameter: - 1200 mm
CONTRACTOR:- RPS (RELCON,JV).
DATE | TIME | PRESSURE | LOAD IN MT | Dial Gauge |  |  |  | AVERAGE | REMARK
|  | GAUGE | [5 empty] | SETTLEMENT
|  | READING |  | Reading | Reading | Reading | Reading | IN MM
| (Hrs) | kg/cm2 |  | 1 | 2 | 3 | 4
2025-05-19 | 21.31 | 150 | 75.3 | 2.49 | 2.46 | 2.45 | 2.53 | 2.4825
| 21.45 |  |  | 2.53 | 2.49 | 2.48 | 2.57 | 2.5175
| 22 |  |  | 2.58 | 2.53 | 2.51 | 2.6 | 2.555
| 22.15 |  |  | 2.63 | 2.57 | 2.54 | 2.66 | 2.6
| 22.3 |  |  | 2.68 | 2.6 | 2.58 | 2.71 | 2.6425
| 22.31 | 180 | 918.36 | 3.39 | 3.42 | 3.65 | 3.82 | 1.6
| 22.45 |  |  | 3.43 | 3.48 | 3.69 | 3.87 | 3.6175
| 23 |  |  | 3.47 | 3.55 | 3.77 | 3.93 | 3.68
| 23.15 |  |  | 3.49 | 3.57 | 3.81 | 3.96 | 1.63
| 23.3 |  |  | 3.55 | 3.63 | 3.88 | 4 | 3.765
| 23.31 | 210 | 1071.42 | 5.01 | 5.18 | 5.3 | 5.56 | 5.2625
| 23.45 |  |  | 5.07 | 5.23 | 5.37 | 5.66 | 5.3325
2025-05-20 | 0 |  |  | 5.12 | 5.28 | 5.4 | 5.67 | 5.3675
| 0.15 |  |  | 5.17 | 5.33 | 5.46 | 5.72 | 5.42
| 0.3 |  |  | 5.22 | 5.37 | 5.5 | 5.76 | 5.4625
| 0.31 | 240 | 1224.48 | 6.9 | 6.99 | 7.12 | 7.28 | 7.0725
| 0.45 |  |  | 6.95 | 7.04 | 7.19 | 7.34 | 7.13
| 1 |  |  | 6.99 | 7.08 | 7.21 | 7.37 | 7.1625
| 1.15 |  |  | 7.05 | 7.13 | 7.27 | 7.41 | 7.215
| 1.3 |  |  | 7.11 | 7.18 | 7.32 | 7.46 | 7.2675
|  | ZedGeo Systems Private Limited., Mumbai. | [6 empty] | Page:-3
|  | RECORD OF PILE LOAD TEST NO:- TP-02. |  |  |  | L.C OF DIAL GAUGE:- 0.01mm |  | Ram Area :- 5102 cm2
|  | PROJECT:- JVPD FLYOVER. |  |  |  | Type of Test:- IVPLT |  | Date of Casting :-05-02-2025
[6 empty] | Design load on pile:- 580T |  | Pile Depth :- 25m from GL
|  | LOCATION :- Between PA1 TO P1. |  |  |  | Test Load :- 1450 T
|  | CONSULTANT :-COMPOSIT COMBINE. |  |  |  | Mixed Design :- M35
|  | CLIENTS:-BMC. |  |  |  | Pile Diameter: - 1200 mm
CONTRACTOR:- RPS (RELCON,JV).
DATE | TIME | PRESSURE | LOAD IN MT | Dial Gauge |  |  |  | AVERAGE | REMARK
|  | GAUGE | [5 empty] | SETTLEMENT
|  | READING |  | Reading | Reading | Reading | Reading | IN MM
| (Hrs) | kg/cm2 |  | 1 | 2 | 3 | 4
2025-05-20 | 1.31 | 270 | 1347.54 | 8.22 | 8.31 | 8.44 | 8.59 | 8.39
| 1.45 |  |  | 8.26 | 8.37 | 8.49 | 8.63 | 8.4375
| 2 |  |  | 8.31 | 8.41 | 8.53 | 8.6 | 8.4625
| 2.15 |  |  | 8.36 | 8.45 | 8.59 | 8.7 | 8.525
| 2.3 |  |  | 8.4 | 8.5 | 8.63 | 8.76 | 8.5725
|  | ZedGeo Systems Private Limited., Mumbai. | [6 empty] | Page:-4
|  | RECORD OF PILE LOAD TEST NO:- TP-02. |  |  |  | L.C OF DIAL GAUGE:- 0.01mm |  | Ram Area :- 5102 cm2
|  | PROJECT:- JVPD FLYOVER. |  |  |  | Type of Test:- IVPLT |  | Date of Casting :-05-02-2025
[6 empty] | Design load on pile:- 580T |  | Pile Depth :- 25m from GL
|  | LOCATION :- Between PA1 TO P1. |  |  |  | Test Load :- 1450 T
|  | CONSULTANT :-COMPOSIT COMBINE. |  |  |  | Mixed Design :- M35
|  | CLIENTS:-BMC. |  |  |  | Pile Diameter: - 1200 mm
CONTRACTOR:- RPS (RELCON,JV).
DATE | TIME | PRESSURE | LOAD IN MT | Dial Gauge |  |  |  | AVERAGE | REMARK
|  | GAUGE | [5 empty] | SETTLEMENT
|  | READING |  | Reading | Reading | Reading | Reading | IN MM
| (Hrs) | kg/cm2 |  | 1 | 2 | 3 | 4
HOLDING
2025-05-20 | 2.31 | 290 | 1479.58 | 9.5 | 9.86 | 9.92 | 9.9 | 9.79
| 3.31 |  |  | 9.65 | 9.93 | 10.06 | 9.99 | 9.9075
| 4.31 |  |  | 9.72 | 10.02 | 10.12 | 10.1 | 9.99
| 5.31 |  |  | 9.8 | 10.05 | 10.15 | 10.13 | 10.0325
| 6.31 |  |  | 9.84 | 10.07 | 10.18 | 10.16 | 10.0625
| 7.31 |  |  | 9.87 | 10.12 | 10.22 | 10.2 | 10.1025
| 8.31 |  |  | 9.93 | 10.18 | 10.32 | 10.32 | 10.1875
| 9.31 |  |  | 9.93 | 10.18 | 10.32 | 10.32 | 10.1875
| 10.31 |  |  | 10.15 | 10.4 | 10.5 | 10.6 | 10.4125
| 11.31 |  |  | 10.25 | 10.7 | 10.71 | 10.75 | 10.6025
| 12.31 |  |  | 10.3 | 10.75 | 10.866 | 10.8 | 10.679
| 13.31 |  |  | 10.4 | 10.8 | 10.92 | 10.87 | 10.7475
| 14.31 |  |  | 10.45 | 10.84 | 10.96 | 10.91 | 10.79
| 15.31 |  |  | 10.6 | 10.85 | 11 | 10.95 | 10.85
| 16.31 |  |  | 10.65 | 10.9 | 11.05 | 11 | 10.9
| 17.31 |  |  | 10.68 | 10.93 | 11.08 | 11.03 | 10.93
| 18.31 |  |  | 10.68 | 10.93 | 11.08 | 11.03 | 10.93
| 19.31 |  |  | 10.6 | 10.9 | 11.05 | 11.01 | 10.89
| 20.31 |  |  | 10.58 | 10.87 | 11.01 | 10.97 | 10.8575
| 21.31 |  |  | 10.56 | 10.84 | 10.98 | 10.95 | 10.8325
| 22.31 |  |  | 10.56 | 10.84 | 10.98 | 10.95 | 10.8325
| 23.31 |  |  | 10.53 | 10.8 | 10.95 | 10.92 | 10.8
2025-05-21 | 0.31 |  |  | 10.5 | 10.77 | 10.92 | 10.89 | 10.77
| 1.31 |  |  | 10.5 | 10.77 | 10.92 | 10.89 | 10.77
| 2.31 |  |  | 10.47 | 10.74 | 10.87 | 10.85 | 10.7325
|  | ZedGeo Systems Private Limited., Mumbai. | [6 empty] | Page:-5
|  | RECORD OF PILE LOAD TEST NO:- TP-02. |  |  |  | L.C OF DIAL GAUGE:- 0.01mm |  | Ram Area :- 5102 cm2
|  | PROJECT:- JVPD FLYOVER. |  |  |  | Type of Test:- IVPLT |  | Date of Casting :-05-02-2025
[6 empty] | Design load on pile:- 580T |  | Pile Depth :- 25m from GL
|  | LOCATION :- Between PA1 TO P1. |  |  |  | Test Load :- 1450 T
|  | CONSULTANT :-COMPOSIT COMBINE. |  |  |  | Mixed Design :- M35
|  | CLIENTS:-BMC. |  |  |  | Pile Diameter: - 1200 mm
CONTRACTOR:- RPS (RELCON,JV).
DATE | TIME | PRESSURE | LOAD IN MT | Dial Gauge |  |  |  | AVERAGE | REMARK
|  | GAUGE | [5 empty] | SETTLEMENT
|  | READING |  | Reading | Reading | Reading | Reading | IN MM
| (mins) | kg/cm2 |  | 1 | 2 | 3 | 4
UNLOADING
2025-05-21 | 2.41 | 240 | 1224.48 | 10.4 | 10.66 | 10.8 | 10.77 | 10.6575
| 2.45 |  |  | 10.39 | 10.65 | 10.79 | 10.76 | 10.6475
| 2.5 |  |  | 10.39 | 10.65 | 10.79 | 10.76 | 10.6475
| 2.51 | 180 | 918.36 | 10.05 | 10.09 | 10.19 | 10.14 | 10.1175
| 2.55 |  |  | 10.04 | 10.08 | 10.18 | 10.13 | 10.1075
| 3 |  |  | 10.04 | 10.08 | 10.18 | 10.13 | 10.1075
| 3.01 | 120 | 612.24 | 9.4 | 9.46 | 9.43 | 9.45 | 9.435
| 3.05 |  |  | 9.4 | 9.46 | 9.43 | 9.45 | 9.435
| 3.1 |  |  | 9.39 | 9.45 | 9.42 | 9.44 | 9.425
| 3.11 | 60 | 306.12 | 8.75 | 8.79 | 8.72 | 8.69 | 8.7375
| 3.15 |  |  | 8.74 | 8.78 | 8.71 | 8.68 | 8.7275
| 3.2 |  |  | 8.73 | 8.77 | 8.7 | 8.667 | 8.71675
| 3.21 | 0 | 0 | 7.45 | 7.4 | 7.35 | 7.33 | 7.3825
| 3.25 |  |  | 7.45 | 7.4 | 7.35 | 7.33 | 7.3825
| 3.3 |  |  | 7.45 | 7.4 | 7.35 | 7.33 | 7.3825
|  | ZedGeo Systems Private Limited., Mumbai. | [6 empty] | Page:-1
|  | RECORD OF PILE LOAD TEST NO:- P-265 |  |  |  | lc of dial gauge:- 0.01mm |  | Ram Area :- | 1412.2 cm2
|  | PROJECT:-Proposed construction of L Shape Building Linear accelerator |  |  |  | Type of Test:- | Routine Vertical Pile Load Test | Date of Casting :-
|  | & PET CT Building RMO quarters building by demolishing existing | [5 empty] | Pile Depth:-
|  | EMS BUILDING at B.Y.L Nair Hospital in E Ward. |  |  |  | Design load on pile:- 280MT
|  | LOCATION :-Linear accelerator & PET CT Building. |  |  |  | Test Load :- 420 MT
|  | CLIENTS:-Brihanmumbai Municipal Corporation. |  |  |  | Mixed Design :- M45
|  | CONTRACTOR:- M/s Relcon Innowave IT-JV. |  |  |  | Pile Diameter: - mm
DATE | TIME | PRESSURE | LOAD IN MT | Dial Gauge |  |  |  | AVERAGE | REMARK
|  | GAUGE | [5 empty] | SETTLEMENT
|  | READING |  | Reading | Reading | Reading | Reading | IN MM
| (mins) | kg/cm2 |  | 1 | 2 | 3 | 4
UNLOADING
|  | Zed Geotechnics and Const., Mumbai. | [6 empty] | Page:-7
|  | RECORD OF PILE LOAD TEST NO:- TP-1. |  |  |  | lc of dial gauge:- 0.01mm |  | Ram Area :- | 10204 cm2
|  | PROJECT:- Construction of 3 stilt bridges |  |  |  | Type of Test:- | Initial Vertical Pile Load Test | Date of Casting :- | 2020-07-01
[8 empty] | Pile Depth:- | 14.493 m
|  | LOCATION :- | Stilt - 1 |  |  | Design load on pile:- 1675 T
|  | CLIENT:- DFCCIL / IRCON |  |  |  | Test Load :- 4188 T
Mixed Design :- M45
|  | CONTRACTOR:- |  |  |  | Pile Diameter: - 2000 mm
DATE | TIME | PRESSURE | LOAD IN MT | Dial Gauge |  |  |  | AVERAGE | REMARK
|  | GAUGE | [5 empty] | SETTLEMENT
|  | READING |  | Reading | Reading | Reading | Reading | IN MM
| (mins) | kg/cm2 |  | 1 | 2 | 3 | 4

## GRAPH
ZedGeo Systems Private Limited., Mumbai.
RECORD OF PILE LOAD TEST NO:- TP-02.
PROJECT:- JVPD FLYOVER.
LOCATION :- Between PA1 TO P1.
CONSULTANT :-COMPOSIT COMBINE.
CLIENTS:-BMC.
CONTRACTOR:- RPS (RELCON,JV).
LOADING/UNLOADING
LOAD | AVERAGE
DEFLECTION
(T) | (mm)
0 | 0
153.06 | 0.1
306.12 | 0.54
459.18 | 1.16
612.24 | 1.87
765.3 | 2.64
918.36 | 3.77
1071.42 | 5.46
1224.48 | 7.27
1347.54 | 8.57
1479.58 | 10.73
1479.58 | 10.73
1224.48 | 10.65
918.36 | 10.11
612.24 | 9.43
306.12 | 8.72
0 | 7.38
[5 empty] | B.M.C - RELCON INNOWAVE - IT (JV) | ZedGeo Systems Private Limited., Mumbai.
|  | total settelement : | 6.13 | mm
|  | Total Rebound : | 2.05 | mm
|  | Net Settlement : | 4.08 | mm |  |  | #NAME?
ZedGeo Systems Private Limited., Mumbai.
B.M.C - RELCON INNOWAVE - IT (JV)